## Reducer
Dimension Detail: |  |  |  | All Dimensions are in mm
NB 1 |  | NB 2 |  | L
MM | INCH | MM | INCH
40 | 1.5" | 25 | 1" | 114
50 | 2" | 25 | 1" | 127
|  | 40 | 1.5"
65 | 2.5" | 25 | 1" | 127
|  | 40 | 1.5"
|  | 50 | 2"
80 | 3" | 25 | 1" | 152
|  | 40 | 1.5"
|  | 50 | 2"
|  | 65 | 2.5"
100 | 4" | 25 | 1" | 178
|  | 40 | 1.5"
|  | 50 | 2"
|  | 65 | 2.5"
|  | 80 | 3"
150 | 6" | 25 | 1" | 229
|  | 40 | 1.5"
|  | 50 | 2"
|  | 65 | 2.5"
|  | 80 | 3"
|  | 100 | 4"
200 | 8" | 25 | 1" | 279
|  | 40 | 1.5"
|  | 50 | 2"
|  | 65 | 2.5"
|  | 80 | 3"
|  | 100 | 4"
|  | 150 | 6"
250 | 10" | 25 | 1" | 305
|  | 40 | 1.5"
|  | 50 | 2"
|  | 65 | 2.5"
|  | 80 | 3"
|  | 100 | 4"
|  | 150 | 6"
|  | 200 | 8"
300 | 12" | 25 | 1" | 356
|  | 40 | 1.5"
|  | 50 | 2"
|  | 65 | 2.5"
|  | 80 | 3"
|  | 100 | 4"
|  | 150 | 6"
|  | 200 | 8"
|  | 250 | 10"
150# Class |  |  |  |  | All Dimensions are in mm
NB |  | d4 | K | D | No. of Holes & Hole Dia
MM | INCH
25 | 1" | 50.8 | 79.2 | 108 | 4 x 15.9
40 | 1.5" | 73.2 | 98.6 | 127 | 4 x 15.9
50 | 2" | 91.9 | 120.7 | 152.4 | 4 x 19.0
65 | 2.5" | 104.6 | 139.7 | 177.8 | 4 x 19.0
80 | 3" | 127 | 152.4 | 190.5 | 4 x 19.0
100 | 4" | 157.2 | 190.5 | 228.6 | 8 x 19.0
150 | 6" | 215.9 | 241.3 | 279.5 | 8 x 22.2
200 | 8" | 269.7 | 298.5 | 342.9 | 8 x 22.2
250 | 10" | 323.9 | 362 | 406.4 | 12 x 25.4
300 | 12" | 381 | 431.8 | 482.6 | 12 x 25.4